## Sheet1
Sample1 | Theta | Theta2 | average
plasma-ethyleneglycol-1.bmp | 169.4 | 167.7 | 168.55
plasma-toluene-1.bmp | 170.1 | 172 | 171.05
plasma-water-1.bmp | 165.6 | 164.9 | 165.25
silane1-ethyleneglycol-1.bmp | 131 | 116.5 | 123.75
silane1-toluene-1.bmp | 115.4 | 162 | 138.7
silane1-water-1.bmp | 125.1 | 102.2 | 113.65
silane2-ethyleneglycol-1.bmp | 80.1 | 80.1 | 80.1
silane2-toluene-1.bmp | 108.9 | 114.4 | 111.65
silane2-water-1.bmp | 75.5 | 68.2 | 71.85